## MILLING
HIGH SPEED TOOLS
MATERIAL |  | CUTTING FLUID |  | SURFACE FEET/MINUTE | FEED PER TOOTH
ALUMINUM |  | SPIRITS, SOLUABLE OIL |  | 200-300 | .001-.008
BRONZE |  | SPIRITS, LARD OIL |  | 50-100 | .001-.005
BRASS |  | SPIRITS,LARD,SOL OIL |  | 150-300 | .001-.005
CAST IRON |  | DRY, AIR JET |  | 100-150 | .0005-.004
CAST STEEL |  | SOL. OIL, SULPHURIZED OIL |  | 30-60 | .0005-.006
COPPER |  | SOL. OIL, SULPHURIZED OIL |  | 2006-10-25 | .001-.007
MALLEABLE IRON |  | MINERAL OIL DRY |  | 60-100 | .0005-.008
MONEL |  | SOL. OIL, LARD OIL |  | 30-50 | .0005-.005
NICKEL |  | SULPHURIZED OIL |  | 60-100 | .0005-.004
PLASTIC THERMOSET |  | DRY, AIR JET |  | 100-300 | .001-.005
PLASTIC THERMAPLASTIC |  | SOL OIL, SOAPY WATER |  | 100-300 | .001-.005
RUBBER |  | DRY AIR JET |  | 100-300 | .001-.006"
SPRING STEEL |  | SOL. OIL, SULPHURIZED OIL |  | 2006-10-25 | .001-.006"
STAINLESS (FREE CUTTING) |  | SOL. OIL, SULPHURIZED OIL |  | 60-100 | .001-.006
STAINLESS (TOUGH) |  | SOL. OIL, SULPHURIZED OIL |  | 20-27 | .0005-.004
STEEL SAE 1000 |  | SOL. OIL, SULPHURIZED OIL |  | 60-100 | .001-.005
TOOL STEEL (O1,P20,ETC) |  | SULPHURIZED OIL |  | 215-250 | .001-.006
TITANIUM |  | SULPHURIZED OIL |  | 200-250 | .0005-.004
ZINC, ALLOY |  | SPIRITS, LARD OIL |  | 200-250 | .0005-.006
SURFACE FEET BASED ON HIGH SPEED CUTTER. DOUBLE SURFACE FOOTAGE FOR CARBIDE CUTTERS FEEDS ARE ONLY APPROXIMATE AND SHOULD BE ADJUSTED ACCORDING TO CUTTER DIAMETER (LARGER DIA = HIGHER FPT), RIDGIDITY OF SET UP AND SHARPNESS OF TOOL.
MILL FORMULAS
SFM= (RPM X DIA ) / 3.82
RPM= (3.82 X SFM) / DIA.
IPM= FPT X NO. TEETH X RPM
FPT= IPM / (NO. OF TEET X RPM)
IPR= IPM / RPM
CUBIC IN. PER MIN = FEED X WIDTH OF CUT X DEPTH OF CUT
MILL CALCULATOR
CUTTER DIA = | 0.5 | RPM= | 611.2
NO. OF TEETH= | 4 | IPM= | 2.4448
SFM= | 80 | IPR= | 0.004
FPT= | 0.001

## DRILLING
|  | DRILLING | REAMING
MATERIAL |  | SFM | SFM |  | FPR
ALUMINUM |  | 300 | 400 |  | .0015-.015
BRASS |  | 120 | 110 |  | .007-.006
CAST IRON |  | 100 | 65 |  | .001-.010
MILD STEEL |  | 120 | 80 |  | .0015-.012
ALLOY STEEL |  | 85 | 55 |  | .001-.005
STAINLESS STEEL |  | 90 | 60 |  | .001-.008
SURFACE FEET BASED ON HIGH SPEED CUTTER. DOUBLE SURFACE FOOTAGE FOR CARBIDE CUTTERS FEEDS ARE ONLY APPROXIMATE AND SHOULD BE ADJUSTED ACCORDING TO CUTTER DIAMETER (LARGER DIA = HIGHER FPT), RIDGIDITY OF SET UP AND SHARPNESS OF TOOL.
FORMULAS
RPM= (3.82 X SFM) / DIA.
IPM= FPR X NO. TEETH X RPM
DRILL CALCULATOR
CUTTER DIA = | 0.5
NO. OF TEETH= | 4
SFM= | 300 |  | RPM= | 2292
FPR= | 0.002 |  | IPM= | 18.336